## Nov 19 GeN
25 | GeN |  |  |  |  | Gen | GOOD | Resistivity | [6 empty] | VOffset | 0 | 0.001 | [6 empty] | e | 1.602e-19
i13 | 3.91 | 0.001 | v42p | -0.187 | 0.1 |  |  | i41 | 0.74 | 0.01 | v32 | 1.863 | 0.002 |  | Ioffset | -0.01 | 0.01
i31 | 3.9 | 0.001 | v24p | -0.1881 | 0.01 |  |  | i14 | 0.74 | 0.01 | v23 | 1.834 | 0.002 |  |  |  |  | T (K) |  | ns (cm-2) |  | 1/R (1/ohm) |  | R (ohm) |  | Mu (cm2V-1s-1)
i24 | 3.91 | 0.001 | v13p | 0.3535 | 0.1 |  |  | i34 | 0.74 | 0.01 | v21 | 1.832 | 0.002 |  |  |  |  | 298.1 | 0.1 | 3710478181343088.5 | 1118750191200396.9 | 0.092776 | 0.0006201293 | 10.77865 | 0.07204619 | 156.0786 | 47.07097
i42 | 3.91 | 0.001 | v31p | 0.423 | 0.1 |  |  | i43 | 0.74 | 0.01 | v12 | 1.859 | 0.002 |  |  |  |  | 318.1 | 0.1 | 8146744280492761 | 1462400907553472.8 | 0.121306 | 0.0009257289 | 8.243615 | 0.06290994 | 92.94707 | 16.69976
[8 empty] | i23 | 0.74 | 0.01 | v14 | 1.786 | 0.002 |  |  |  |  | 338.1 | 0.1 | 20660221235084040 | 1462400907553472.8 | 0.238744 | 0.002649429 | 4.188587 | 0.04648227 | 72.13316 | 5.1682
i13n | 3.91 | 0.001 | v42n | -0.376 | 0.1 |  |  | i32 | 0.74 | 0.01 | v41 | 1.786 | 0.002 |  |  |  |  | 358.1 | 0.1 | 49624761500954008 | 3719908942337465.5 | 0.495615 | 0.007753143 | 2.017695 | 0.03156377 | 62.3424 | 4.77391
i31n | 3.9 | 0.001 | v24n | -0.378 | 0.01 |  |  | i12 | 0.74 | 0.01 | v43 | 1.657 | 0.002 |  |  |  |  | 378.1 | 0.1 | 1.3019e+17 | 21698337372602548 | 0.495614 | 0.01377032 | 2.017699 | 0.05606047 | 23.76362 | 4.015343
i24n | 3.9 | 0.001 | v13n | 0.1655 | 0.01 |  |  | i21 | 0.74 | 0.01 | v34 | 1.658 | 0.002
i42n | 3.9 | 0.001 | v31n | 0.2331 | 0.1
Vc | 0.189 | 0.1414214 | Vd | 0.1899 | 0.01414214 |  |  | R41,32 | 2.484 | 0.04693355
Ve | 0.188 | 0.1004988 | Vf | 0.1899 | 0.1414214 |  |  | R14,23 | 2.445333 | 0.04620594 | s
[8 empty] | R34,43 | 2.442667 | 0.04615576
Sum (mV) | 0.7568 | 0.2242766 |  | ntype |  |  |  | R43,12 | 2.478667 | 0.04683318
Sum current (mA) | 31.24 | 0.002828427 | [5 empty] | R23,14 | 2.381333 | 0.04500172
[8 empty] | R32,41 | 2.381333 | 0.04500172 |  |  |  | Here
B (G) | 180 | 10 | [5 empty] | R12,43 | 2.209333 | 0.04176614
e | 1.602e-19 | [6 empty] | R21,34 | 2.210667 | 0.04179121
n | 3710478181343088.5 | 1118750191200396.9 | [5 empty] | Ra | 2.462667 | 0.02326672
Hall | 1682.316 | 507.2369 | [5 empty] | Rb | 2.295667 | 0.02171006
[8 empty] | 1/R | 0.092776 | 0.0006201293
[8 empty] | R | 10.77865 | 0.07204619
45 | sin |  |  |  |  | SiN | GOOD | Resistivity | [6 empty] | VOffset | 0 | 0.001
i13 | 3.76 | 0.01 | v42p | 0.643 | 0.001 |  |  | i41 | 0.55 | 0.01 | v32 | 1.08 | 0.01 |  | Ioffset | -0.02 | 0.01
i31 | 3.76 | 0.01 | v24p | 0.635 | 0.001 |  |  | i14 | 0.55 | 0.01 | v23 | 1.08 | 0.01
i24 | 3.76 | 0.01 | v13p | 0.892 | 0.001 |  |  | i34 | 0.55 | 0.001 | v21 | 1.06 | 0.01
i42 | 3.76 | 0.01 | v31p | 0.89 | 0.001 |  |  | i43 | 0.57 | 0.001 | v12 | 1.09 | 0.01
[8 empty] | i23 | 0.58 | 0.001 | v14 | 1.05 | 0.01
i13n | 3.76 | 0.01 | v42n | 0.557 | 0.001 |  |  | i32 | 0.58 | 0.001 | v41 | 1.07 | 0.01
i31n | 3.76 | 0.01 | v24n | 0.553 | 0.001 |  |  | i12 | 0.59 | 0.001 | v43 | 0.99 | 0.01
i24n | 3.76 | 0.01 | v13n | 0.806 | 0.001 |  |  | i21 | 0.57 | 0.001 | v34 | 0.98 | 0.01
i42n | 3.77 | 0.01 | v31n | 0.812 | 0.001
Vc | 0.086 | 0.001414214 | Vd | 0.082 | 0.001414214 |  |  | R41,32 | 1.894737 | 0.0502075
Ve | 0.086 | 0.001414214 | Vf | 0.078 | 0.001414214 |  |  | R14,23 | 1.894737 | 0.0502075 | s
[8 empty] | R34,43 | 1.859649 | 0.03722804 |  |  |  | Here
Sum (mV) | 0.332 | 0.002828427 |  | ntype |  |  |  | R43,12 | 1.847458 | 0.03578331
Sum current (mA) | 30.09 | 0.02828427 | [5 empty] | R23,14 | 1.75 | 0.03376029
[8 empty] | R32,41 | 1.783333 | 0.03424617
B (G) | 180 | 10 | [5 empty] | R12,43 | 1.622951 | 0.03140664
e | 1.602e-19 | [6 empty] | R21,34 | 1.661017 | 0.03302505
n | 8146744280492761 | 457951591181154.7 | [5 empty] | Ra | 1.874145 | 0.02194874 |  | 1/R | 0.121306 | 0.0009257289
Hall | 766.2199 | 43.07139 | [5 empty] | Rb | 1.704325 | 0.01656349 |  | R | 8.243615 | 0.06290994
65 | Gep |  |  |  |  | Gep | GOOD | Resistivity | [6 empty] | VOffset | 0 | 0.001
i13 | 3.71 | 0.01 | v42p | 0.331 | 0.002 |  |  | i41 | 0.55 | 0.01 | v32 | 0.5 | 0.01 |  | Ioffset | -0.02 | 0.01
i31 | 3.71 | 0.01 | v24p | 0.336 | 0.002 |  |  | i14 | 0.56 | 0.01 | v23 | 0.54 | 0.01
i24 | 3.71 | 0.01 | v13p | 0.428 | 0.002 |  |  | i34 | 0.56 | 0.01 | v21 | 0.54 | 0.01
i42 | 3.71 | 0.01 | v31p | 0.442 | 0.002 |  |  | i43 | 0.55 | 0.01 | v12 | 0.56 | 0.01
[8 empty] | i23 | 0.55 | 0.01 | v14 | 0.53 | 0.01
i13n | 3.7 | 0.01 | v42n | 0.292 | 0.002 |  |  | i32 | 0.55 | 0.01 | v41 | 0.5 | 0.01
i31n | 3.7 | 0.01 | v24n | 0.306 | 0.002 |  |  | i12 | 0.55 | 0.01 | v43 | 0.5 | 0.01
i24n | 3.71 | 0.01 | v13n | 0.4 | 0.002 |  |  | i21 | 0.55 | 0.01 | v34 | 0.49 | 0.01
i42n | 3.7 | 0.01 | v31n | 0.41 | 0.002
Vc | 0.039 | 0.002828427 | Vd | 0.03 | 0.002828427 |  |  | R41,32 | 0.877193 | 0.02800945
Ve | 0.028 | 0.002828427 | Vf | 0.032 | 0.002828427 |  |  | R14,23 | 0.9310345 | 0.02855857
[8 empty] | R34,43 | 0.9310345 | 0.02855857 |  |  | Here
Sum (mV) | 0.129 | 0.005656854 |  | ntype |  |  |  | R43,12 | 0.9824561 | 0.0300837
Sum current (mA) | 29.65 | 0.02828427 | [5 empty] | R23,14 | 0.9298246 | 0.02903574
[8 empty] | R32,41 | 0.877193 | 0.02800945
B (G) | 180 | 10 | [5 empty] | R12,43 | 0.877193 | 0.02800945
e | 1.602e-19 | [6 empty] | R21,34 | 0.8596491 | 0.02767259
n | 20660221235084040 | 1462400907553472.8 | [5 empty] | Ra | 0.9304295 | 0.01440647 |  | 1/R | 0.238744 | 0.002649429
Hall | 302.136 | 21.38622 | [5 empty] | Rb | 0.8859649 | 0.01409323 |  | R | 4.188587 | 0.04648227
85 | Gep |  |  |  |  | Gep | GOOD | Resistivity | [6 empty] | VOffset | 0.001 | 0.001
i13 | 3.45 | 0.01 | v42p | 0.156 | 0.001 |  |  | i41 | 0.59 | 0.01 | v32 | 0.267 | 0.01 |  | Ioffset | -0.02 | 0.01
i31 | 3.45 | 0.01 | v24p | 0.176 | 0.001 |  |  | i14 | 0.59 | 0.01 | v23 | 0.29 | 0.01
i24 | 3.46 | 0.01 | v13p | 0.212 | 0.001 |  |  | i34 | 0.6 | 0.01 | v21 | 0.27 | 0.01
i42 | 3.46 | 0.01 | v31p | 0.21 | 0.001 |  |  | i43 | 0.6 | 0.01 | v12 | 0.29 | 0.01
[8 empty] | i23 | 0.59 | 0.01 | v14 | 0.26 | 0.01
i13n | 3.48 | 0.01 | v42n | 0.155 | 0.001 |  |  | i32 | 0.59 | 0.01 | v41 | 0.27 | 0.01
i31n | 3.47 | 0.01 | v24n | 0.155 | 0.001 |  |  | i12 | 0.59 | 0.01 | v43 | 0.25 | 0.01
i24n | 3.48 | 0.01 | v13n | 0.205 | 0.001 |  |  | i21 | 0.59 | 0.01 | v34 | 0.25 | 0.01
i42n | 3.47 | 0.01 | v31n | 0.186 | 0.001
Vc | 0.001 | 0.001414214 | Vd | 0.021 | 0.001414214 |  |  | R41,32 | 0.4360656 | 0.01932971
Ve | 0.007 | 0.001414214 | Vf | 0.024 | 0.001414214 |  |  | R14,23 | 0.4833333 | 0.02025684
[8 empty] | R34,43 | 0.442623 | 0.01940966
Sum (mV) | 0.053 | 0.002828427 |  | ntype |  |  |  | R43,12 | 0.4754098 | 0.01982203
Sum current (mA) | 27.72 | 0.02828427 | [5 empty] | R23,14 | 0.4333333 | 0.01961827
[8 empty] | R32,41 | 0.45 | 0.01982563
B (G) | 190 | 10 | [5 empty] | R12,43 | 0.4166667 | 0.01941665
e | 1.602e-19 | [6 empty] | R21,34 | 0.4166667 | 0.01941665
n | 49624761500954008 | 3719908942337465.5 | [5 empty] | Ra | 0.4593579 | 0.009854013 |  | 1/R | 0.495615 | 0.007753143
Hall | 125.788 | 9.429158 | [5 empty] | Rb | 0.4291667 | 0.009785015 |  | R | 2.017695 | 0.03156377
105 | Gep |  |  |  |  | Gep | GOOD | Resistivity | [6 empty] | VOffset | 0 | 0.001
i13 | 3.39 | 0.01 | v42p | 0.086 | 0.001 |  |  | i41 | 0.54 | 0.01 | v32 | 0.13 | 0.01 |  | Ioffset | -0.03 | 0.01
i31 | 3.39 | 0.01 | v24p | 0.095 | 0.001 |  |  | i14 | 0.54 | 0.01 | v23 | 0.14 | 0.01
i24 | 3.39 | 0.01 | v13p | 0.112 | 0.001 |  |  | i34 | 0.55 | 0.01 | v21 | 0.13 | 0.01
i42 | 2.37 | 0.01 | v31p | 0.103 | 0.001 |  |  | i43 | 0.53 | 0.01 | v12 | 0.15 | 0.01
[8 empty] | i23 | 0.53 | 0.01 | v14 | 0.14 | 0.01
i13n | 3.38 | 0.01 | v42n | 0.082 | 0.001 |  |  | i32 | 0.53 | 0.01 | v41 | 0.13 | 0.01
i31n | 3.39 | 0.01 | v24n | 0.087 | 0.001 |  |  | i12 | 0.53 | 0.01 | v43 | 0.13 | 0.01
i24n | 3.38 | 0.01 | v13n | 0.109 | 0.001 |  |  | i21 | 0.52 | 0.01 | v34 | 0.13 | 0.01
i42n | 3.38 | 0.01 | v31n | 0.1 | 0.001
Vc | 0.004 | 0.001414214 | Vd | 0.008 | 0.001414214 |  |  | R41,32 | 0.2280702 | 0.01851714
Ve | 0.003 | 0.001414214 | Vf | 0.003 | 0.001414214 |  |  | R14,23 | 0.245614 | 0.01865476
[8 empty] | R34,43 | 0.2241379 | 0.01816881
Sum (mV) | 0.018 | 0.002828427 |  | ntype |  |  |  | R43,12 | 0.2678571 | 0.01917873
Sum current (mA) | 26.07 | 0.02828427 | [5 empty] | R23,14 | 0.25 | 0.01902435
[8 empty] | R32,41 | 0.2321429 | 0.01887949
B (G) | 180 | 10 | [5 empty] | R12,43 | 0.2321429 | 0.01887949
e | 1.602e-19 | [6 empty] | R21,34 | 0.2363636 | 0.01925673
n | 1.3019e+17 | 21698337372602548 | [5 empty] | Ra | 0.2414198 | 0.009316699 |  | 1/R | 0.495614 | 0.01377032
Hall | 47.94783 | 7.991475 | [5 empty] | Rb | 0.2376623 | 0.009505321 |  | R | 2.017699 | 0.05606047

## Nov 19 SiN
25 | Sin |  |  |  |  | Sin | GOOD | Resistivity | [6 empty] | VOffset | -0.04 | 0.01 | [6 empty] | e | 1.602e-19
i13 | 3.109 | 0.001 | v42p | 0.3 | 0.01 |  |  | i41 | 0.61 | 0.01 | v32 | 1.56 | 0.02 |  | Ioffset | -0.02 | 0.01
i31 | 3.1 | 0.001 | v24p | 0.35 | 0.01 |  |  | i14 | 0.61 | 0.01 | v23 | 1.7 | 0.02 |  |  |  |  | T (K) |  | ns (cm-2) |  | 1/R (1/ohm) |  | R (ohm) |  | Mu (cm2V-1s-1)
i24 | 3.111 | 0.001 | v13p | 0 | 0.01 |  |  | i34 | 0.62 | 0.01 | v21 | 1.66 | 0.02 |  |  |  |  | 298.1 | 0.1 | 3602899601304821.5 | 258998069901273.3 | 0.0829 | 0.0007642387 | 12.06273 | 0.1112039 | 143.6282 | 10.40942
i42 | 3.104 | 0.001 | v31p | -0.1 | 0.01 |  |  | i43 | 0.62 | 0.01 | v12 | 1.58 | 0.02 |  |  |  |  | 318.1 | 0.1 | 3442696629213484 | 177604026355140.9 | 0.07383 | 0.002617414 | 13.54463 | 0.4801829 | 133.8664 | 8.379465
[8 empty] | i23 | 0.61 | 0.01 | v14 | 1.64 | 0.02 |  |  |  |  | 338.1 | 0.1 | 2823970037453183.5 | 177604026355140.9 | 0.06994 | 0.002008829 | 14.29797 | 0.4106687 | 154.5977 | 10.68886
i13n | 3.108 | 0.001 | v42n | 0.15 | 0.01 |  |  | i32 | 0.61 | 0.01 | v41 | 1.61 | 0.02 |  |  |  |  | 358.1 | 0.1 | 3068886114578999 | 781631452593929 | 0.057135 | 0.002317432 | 17.50241 | 0.7099089 | 116.2141 | 29.9722
i31n | 3.108 | 0.001 | v24n | 0.2 | 0.01 |  |  | i12 | 0.61 | 0.01 | v43 | 1.71 | 0.02 |  |  |  |  | 373.1 | 0.1 | 2441091492776885 | 995636025251428.6 | 0.05271 | 0.001598607 | 18.97173 | 0.5753811 | 134.7865 | 55.12649
i24n | 3.109 | 0.001 | v13n | -0.17 | 0.01 |  |  | i21 | 0.6 | 0.01 | v34 | 1.66 | 0.02
i42n | 3.102 | 0.001 | v31n | -0.25 | 0.01
Vc | 0.15 | 0.01414214 | Vd | 0.15 | 0.01414214 |  |  | R41,32 | 2.539683 | 0.06715613
Ve | 0.17 | 0.01414214 | Vf | 0.15 | 0.01414214 |  |  | R14,23 | 2.761905 | 0.07143957 | s
[8 empty] | R34,43 | 2.65625 | 0.06830704
Sum (mV) | 0.62 | 0.02828427 |  | ntype |  |  |  | R43,12 | 2.53125 | 0.06594871
Sum current (mA) | 24.851 | 0.002828427 | [5 empty] | R23,14 | 2.666667 | 0.06959231
[8 empty] | R32,41 | 2.619048 | 0.068675 |  |  |  | Here
B (G) | 180 | 10 | [5 empty] | R12,43 | 2.777778 | 0.07174901
e | 1.602e-19 | [6 empty] | R21,34 | 2.741935 | 0.07219687
n | 3602899601304821.5 | 258998069901273.3 | [5 empty] | Ra | 2.622272 | 0.03412169
[8 empty] | Rb | 2.701357 | 0.03528425
[8 empty] | 1/R | 0.0829 | 0.0007642387
[8 empty] | R | 12.06273 | 0.1112039
45 | sin |  |  |  |  | SiN | GOOD | Resistivity | [6 empty] | VOffset | -0.03 | 0.01
i13 | 3.29 | 0.01 | v42p | 0.19 | 0.01 |  |  | i41 | 0.53 | 0.1 | v32 | 1.3 | 0.1 |  | Ioffset | -0.02 | 0.01
i31 | 3.38 | 0.01 | v24p | 0.53 | 0.01 |  |  | i14 | 0.54 | 0.1 | v23 | 1.8 | 0.1
i24 | 3.37 | 0.01 | v13p | 0.04 | 0.01 |  |  | i34 | 0.47 | 0.001 | v21 | 1.6 | 0.1
i42 | 3.36 | 0.01 | v31p | -0.42 | 0.01 |  |  | i43 | 0.53 | 0.001 | v12 | 1.6 | 0.1
[8 empty] | i23 | 0.37 | 0.001 | v14 | 1.22 | 0.01
i13n | 3.36 | 0.01 | v42n | 0.04 | 0.01 |  |  | i32 | 0.39 | 0.001 | v41 | 0.93 | 0.01
i31n | 3.35 | 0.01 | v24n | 0.33 | 0.01 |  |  | i12 | 0.37 | 0.001 | v43 | 1.16 | 0.01
i24n | 3.35 | 0.01 | v13n | -0.11 | 0.01 |  |  | i21 | 0.31 | 0.001 | v34 | 1.07 | 0.01
i42n | 3.35 | 0.01 | v31n | -0.62 | 0.01
Vc | 0.15 | 0.01414214 | Vd | 0.2 | 0.01414214 |  |  | R41,32 | 2.418182 | 0.4781535
Ve | 0.15 | 0.01414214 | Vf | 0.2 | 0.01414214 |  |  | R14,23 | 3.267857 | 0.6133007 | s
[8 empty] | R34,43 | 3.326531 | 0.2161498 |  |  |  | Here
Sum (mV) | 0.7 | 0.02828427 |  | ntype |  |  |  | R43,12 | 2.963636 | 0.1905806
Sum current (mA) | 26.81 | 0.02828427 | [5 empty] | R23,14 | 3.205128 | 0.0902024
[8 empty] | R32,41 | 2.341463 | 0.06696122
B (G) | 180 | 10 | [5 empty] | R12,43 | 3.051282 | 0.08658707
e | 1.602e-19 | [6 empty] | R21,34 | 3.333333 | 0.110189
n | 3442696629213484 | 236525681308843 | [5 empty] | Ra | 2.994051 | 0.2073358 |  | 1/R | 0.07383 | 0.002617414
[8 empty] | Rb | 2.982802 | 0.04490213 |  | R | 13.54463 | 0.4801829
65 | Gep |  |  |  |  | Gep | GOOD | Resistivity | [6 empty] | VOffset | -0.03 | 0.01
i13 | 3.78 | 0.01 | v42p | 0.23 | 0.01 |  |  | i41 | 0.53 | 0.01 | v32 | 0.87 | 0.2 |  | Ioffset | -0.02 | 0.01
i31 | 3.77 | 0.01 | v24p | 0.81 | 0.01 |  |  | i14 | 0.53 | 0.01 | v23 | 2.28 | 0.2
i24 | 3.77 | 0.01 | v13p | 0.22 | 0.01 |  |  | i34 | 0.54 | 0.01 | v21 | 1.8 | 0.1
i42 | 3.77 | 0.01 | v31p | -0.8 | 0.01 |  |  | i43 | 0.53 | 0.01 | v12 | 1.8 | 0.1
[8 empty] | i23 | 0.53 | 0.01 | v14 | 2.1 | 0.1
i13n | 3.77 | 0.01 | v42n | -0.03 | 0.01 |  |  | i32 | 0.53 | 0.01 | v41 | 1.5 | 0.1
i31n | 3.77 | 0.01 | v24n | 0.58 | 0.01 |  |  | i12 | 0.53 | 0.01 | v43 | 2 | 0.1
i24n | 3.77 | 0.01 | v13n | 0 | 0.01 |  |  | i21 | 0.52 | 0.01 | v34 | 1.3 | 0.1
i42n | 3.76 | 0.01 | v31n | -1.05 | 0.01
Vc | 0.26 | 0.01414214 | Vd | 0.23 | 0.01414214 |  |  | R41,32 | 1.636364 | 0.3665138
Ve | 0.22 | 0.01414214 | Vf | 0.25 | 0.01414214 |  |  | R14,23 | 4.2 | 0.3797694
[8 empty] | R34,43 | 3.267857 | 0.1975276 |  |  | Here
Sum (mV) | 0.96 | 0.02828427 |  | ntype |  |  |  | R43,12 | 3.327273 | 0.2017621
Sum current (mA) | 30.16 | 0.02828427 | [5 empty] | R23,14 | 3.872727 | 0.2080973
[8 empty] | R32,41 | 2.781818 | 0.1962264
B (G) | 180 | 10 | [5 empty] | R12,43 | 3.690909 | 0.2059011
e | 1.602e-19 | [6 empty] | R21,34 | 2.462963 | 0.1969698
n | 2823970037453183.5 | 177604026355140.9 | [5 empty] | Ra | 3.107873 | 0.1496417 |  | 1/R | 0.06994 | 0.002008829
[8 empty] | Rb | 3.202104 | 0.1009337 |  | R | 14.29797 | 0.4106687
85 | Gep |  |  |  |  | Gep | GOOD | Resistivity | [6 empty] | VOffset | -0.05 | 0.01
i13 | 3.64 | 0.01 | v42p | 0.1 | 0.01 |  |  | i41 | 0.46 | 0.01 | v32 | 1 | 0.2 |  | Ioffset | -0.02 | 0.01
i31 | 3.64 | 0.01 | v24p | 1 | 0.1 |  |  | i14 | 0.45 | 0.01 | v23 | 2.5 | 0.2
i24 | 3.64 | 0.01 | v13p | 0.5 | 0.01 |  |  | i34 | 0.45 | 0.01 | v21 | 1.7 | 0.2
i42 | 3.64 | 0.01 | v31p | -1.1 | 0.01 |  |  | i43 | 0.44 | 0.01 | v12 | 1.7 | 0.2
[8 empty] | i23 | 0.45 | 0.01 | v14 | 2.3 | 0.2
i13n | 3.64 | 0.01 | v42n | -0.2 | 0.1 |  |  | i32 | 0.46 | 0.01 | v41 | 1.3 | 0.2
i31n | 3.63 | 0.01 | v24n | 0.8 | 0.1 |  |  | i12 | 0.45 | 0.01 | v43 | 2.1 | 0.2
i24n | 3.64 | 0.01 | v13n | 0.3 | 0.1 |  |  | i21 | 0.44 | 0.01 | v34 | 1.5 | 0.2 |  | Here
i42n | 3.64 | 0.01 | v31n | -1.3 | 0.1
Vc | 0.3 | 0.1004988 | Vd | 0.2 | 0.1414214 |  |  | R41,32 | 2.1875 | 0.4221361
Ve | 0.2 | 0.1004988 | Vf | 0.2 | 0.1004988 |  |  | R14,23 | 5.425532 | 0.456269
[8 empty] | R34,43 | 3.723404 | 0.4405476
Sum (mV) | 0.9 | 0.2242766 |  | ntype |  |  |  | R43,12 | 3.804348 | 0.450764
Sum current (mA) | 29.11 | 0.02828427 | [5 empty] | R23,14 | 5 | 0.451846
[8 empty] | R32,41 | 2.8125 | 0.425337
B (G) | 190 | 10 | [5 empty] | R12,43 | 4.574468 | 0.4477455
e | 1.602e-19 | [6 empty] | R21,34 | 3.369565 | 0.4474819
n | 3068886114578999 | 781631452593929 | [5 empty] | Ra | 3.785196 | 0.2213101 |  | 1/R | 0.057135 | 0.002317432
[8 empty] | Rb | 3.939133 | 0.2216123 |  | R | 17.50241 | 0.7099089
100 | Gep |  |  |  |  | Gep | GOOD | Resistivity | [6 empty] | VOffset | -0.05 | 0.01
i13 | 2.38 | 0.01 | v42p | -0.2 | 0.1 |  |  | i41 | 0.58 | 0.01 | v32 | 1.3 | 0.2 |  | Ioffset | -0.03 | 0.01
i31 | 2.38 | 0.01 | v24p | 1.1 | 0.1 |  |  | i14 | 0.56 | 0.01 | v23 | 3.4 | 0.2
i24 | 2.37 | 0.01 | v13p | 0.8 | 0.1 |  |  | i34 | 0.56 | 0.01 | v21 | 2.4 | 0.2
i42 | 2.37 | 0.01 | v31p | -1.4 | 0.1 |  |  | i43 | 0.55 | 0.01 | v12 | 2.5 | 0.2
[8 empty] | i23 | 0.54 | 0.01 | v14 | 2.9 | 0.2
i13n | 2.37 | 0.01 | v42n | -0.4 | 0.1 |  |  | i32 | 0.55 | 0.01 | v41 | 1.7 | 0.2
i31n | 2.4 | 0.01 | v24n | 0.9 | 0.1 |  |  | i12 | 0.55 | 0.01 | v43 | 2.9 | 0.2
i24n | 2.37 | 0.01 | v13n | 0.7 | 0.1 |  |  | i21 | 0.54 | 0.01 | v34 | 2 | 0.2
i42n | 2.37 | 0.01 | v31n | -1.6 | 0.1
Vc | 0.2 | 0.1414214 | Vd | 0.2 | 0.1414214 |  |  | R41,32 | 2.213115 | 0.3322639
Ve | 0.1 | 0.1414214 | Vf | 0.2 | 0.1414214 |  |  | R14,23 | 5.847458 | 0.3672086
[8 empty] | R34,43 | 4.152542 | 0.3537005 |  |  |  |  | Here
Sum (mV) | 0.7 | 0.2828427 |  | ntype |  |  |  | R43,12 | 4.396552 | 0.3615182
Sum current (mA) | 19.01 | 0.02828427 | [5 empty] | R23,14 | 5.175439 | 0.3740466
[8 empty] | R32,41 | 3.017241 | 0.3530096
B (G) | 180 | 10 | [5 empty] | R12,43 | 5.086207 | 0.3668563
e | 1.602e-19 | [6 empty] | R21,34 | 3.596491 | 0.3624705
n | 2441091492776885 | 995636025251428.6 | [5 empty] | Ra | 4.152417 | 0.1769606 |  | 1/R | 0.05271 | 0.001598607
[8 empty] | Rb | 4.218845 | 0.1820877 |  | R | 18.97173 | 0.5753811

## Nov 18 SiUn
25 | SIUN |  |  |  |  | SIUN | GOOD | Resistivity | [6 empty] | VOffset | -0.04 | 0.01 | [6 empty] | e | 1.602e-19
i13 | 3.156 | 0.001 | v42p | 7.42 | 0.01 |  |  | i41 | 0.51 | 0.01 | v32 | 5.85 | 0.01 |  | Ioffset | -0.002 | 0.001
i31 | 3.155 | 0.001 | v24p | 13.58 | 0.1 |  |  | i14 | 0.52 | 0.01 | v23 | 5.8 | 0.1 |  |  |  |  | T (K) |  | ns (cm-2) |  | 1/R (1/ohm) |  | R (ohm) |  | Mu (cm2V-1s-1)
i24 | 3.155 | 0.001 | v13p | -4.92 | 0.01 |  |  | i34 | 0.51 | 0.01 | v21 | 5.1 | 0.1 |  |  |  |  | 298.1 | 0.1 | 302100936250871.8 | 17235933992935.7 | 0.020605 | 0.0001892895 | 48.53191 | 0.4458423 | 425.7533 | 24.60361
i42 | 3.158 | 0.001 | v31p | -3.41 | 0.01 |  |  | i43 | 0.51 | 0.01 | v12 | 5.2 | 0.1 |  |  |  |  | 318.1 | 0.1 | 290091930541368.8 | 16615515127018.3 | 0.006573 | 5.14487e-05 | 152.1375 | 1.190823 | 141.4378 | 8.176388
[8 empty] | i23 | 0.51 | 0.01 | v14 | 5.8 | 0.1 |  |  |  |  | 338.1 | 0.1 | 291810717372515.2 | 16615515127018.3 | 0.005832 | 4.316036e-05 | 171.4678 | 1.268966 | 124.7538 | 7.163149
i13n | 3.157 | 0.001 | v42n | 5.52 | 0.01 |  |  | i32 | 0.51 | 0.01 | v41 | 5.8 | 0.1 |  |  |  |  | 358.1 | 0.1 | 305326469991328.6 | 18532797353367.8 | 0.005173 | 3.87539e-05 | 193.3114 | 1.448206 | 105.7586 | 6.468074
i31n | 3.158 | 0.001 | v24n | 11.3 | 0.1 |  |  | i12 | 0.52 | 0.01 | v43 | 5.1 | 0.1 |  |  |  |  | 378.1 | 0.1 | 268471639366454.8 | 17500136205284.3 | 0.004645 | 3.645929e-05 | 215.2853 | 1.689806 | 108.0003 | 7.090776
i24n | 3.155 | 0.001 | v13n | -6.8 | 0.1 |  |  | i21 | 0.51 | 0.01 | v34 | 5.1 | 0.1
i42n | 3.155 | 0.001 | v31n | -5.28 | 0.01
Vc | 1.9 | 0.01414214 | Vd | 2.28 | 0.1414214 |  |  | R41,32 | 11.50390625 | 0.2274894
Ve | 1.88 | 0.1004988 | Vf | 1.87 | 0.01414214 |  |  | R14,23 | 11.18774 | 0.2888957 | s
[8 empty] | R34,43 | 10.0390625 | 0.2781339
Sum (mV) | 7.93 | 0.1746425 |  | ntype |  |  |  | R43,12 | 10.234375 | 0.2808631
Sum current (mA) | 25.249 | 0.002828427 | [5 empty] | R23,14 | 11.40625 | 0.2977498 |  |  | HERE
[8 empty] | R32,41 | 11.40625 | 0.2977498
B (G) | 190 | 10 | [5 empty] | R12,43 | 9.846743 | 0.270195
e | 1.602e-19 | [6 empty] | R21,34 | 10.0390625 | 0.2781339
n | 302100936250871.8 | 17235933992935.7 | [5 empty] | Ra | 10.74127 | 0.1349664
Hall | 20662.62 | 1178.876 | [5 empty] | Rb | 10.67458 | 0.143107
[8 empty] | 1/R | 0.020605 | 0.0001892895
[8 empty] | R | 48.53191 | 0.4458423
45 | Gep |  |  |  |  | SiUN | GOOD | Resistivity | [6 empty] | VOffset | -0.05 | 0.01
i13 | 3.146 | 0.01 | v42p | 8.78 | 0.01 |  |  | i41 | 0.48 | 0.01 | v32 | 14 | 0.1 |  | Ioffset | -0.002 | 0.001
i31 | 3.147 | 0.01 | v24p | 12.46 | 0.01 |  |  | i14 | 0.47 | 0.01 | v23 | 14.7 | 0.1
i24 | 3.149 | 0.01 | v13p | -5.06 | 0.01 |  |  | i34 | 0.46 | 0.01 | v21 | 16.1 | 0.1
i42 | 3.149 | 0.01 | v31p | -6.53 | 0.01 |  |  | i43 | 0.47 | 0.01 | v12 | 15.3 | 0.1
[8 empty] | i23 | 0.48 | 0.01 | v14 | 17.7 | 0.1
i13n | 3.152 | 0.01 | v42n | 6.87 | 0.01 |  |  | i32 | 0.49 | 0.01 | v41 | 15.5 | 0.1
i31n | 3.154 | 0.01 | v24n | 10.44 | 0.01 |  |  | i12 | 0.47 | 0.01 | v43 | 16 | 0.1
i24n | 3.153 | 0.01 | v13n | -7.02 | 0.01 |  |  | i21 | 0.47 | 0.01 | v34 | 18.1 | 0.1
i42n | 3.155 | 0.01 | v31n | -8.45 | 0.01
Vc | 1.91 | 0.01414214 | Vd | 2.02 | 0.01414214 |  |  | R41,32 | 29.14938 | 0.6425452
Ve | 1.96 | 0.01414214 | Vf | 1.92 | 0.01414214 |  |  | R14,23 | 31.25 | 0.6986157 | s
[8 empty] | R34,43 | 34.95671 | 0.7909149 |  |  | HERE
Sum (mV) | 7.81 | 0.02828427 |  | ntype |  |  |  | R43,12 | 32.52119 | 0.7244412
Sum current (mA) | 25.205 | 0.02828427 | [5 empty] | R23,14 | 36.82573 | 0.7956358
[8 empty] | R32,41 | 31.60569 | 0.6771401
B (G) | 180 | 10 | [5 empty] | R12,43 | 34.00424 | 0.7546808
e | 1.602e-19 | [6 empty] | R21,34 | 38.45339 | 0.8459865
n | 290091930541368.8 | 16153705033677.3 | [5 empty] | Ra | 31.96932 | 0.3580581 |  | 1/R | 0.006573 | 5.14487e-05
Hall | 21518 | 1198.225 | [5 empty] | Rb | 35.22226 | 0.3854212 |  | R | 152.1375 | 1.190823
65 | Siun |  |  |  |  | Siun | GOOD | Resistivity | [6 empty] | VOffset | -0.04 | 0.01
i13 | 3.42 | 0.01 | v42p | 11.6 | 0.1 |  |  | i41 | 0.54 | 0.01 | v32 | 18.7 | 0.2 |  | Ioffset | -0.002 | 0.001
i31 | 3.38 | 0.01 | v24p | 13.5 | 0.01 |  |  | i14 | 0.54 | 0.01 | v23 | 19.9 | 0.2
i24 | 3.38 | 0.01 | v13p | -6.88 | 0.01 |  |  | i34 | 0.54 | 0.01 | v21 | 21.1 | 0.2
i42 | 3.37 | 0.01 | v31p | -9.05 | 0.01 |  |  | i43 | 0.53 | 0.01 | v12 | 20.5 | 0.2
[8 empty] | i23 | 0.55 | 0.01 | v14 | 20.9 | 0.2
i13n | 3.36 | 0.01 | v42n | 9.3 | 0.01 |  |  | i32 | 0.54 | 0.01 | v41 | 19.7 | 0.2
i31n | 3.36 | 0.01 | v24n | 11.5 | 0.01 |  |  | i12 | 0.55 | 0.01 | v43 | 21.3 | 0.2
i24n | 3.37 | 0.01 | v13n | -8.85 | 0.01 |  |  | i21 | 0.54 | 0.01 | v34 | 22 | 0.2
i42n | 3.37 | 0.01 | v31n | -11.1 | 0.01
Vc | 2.3 | 0.1004988 | Vd | 2 | 0.01414214 |  |  | R41,32 | 34.57565 | 0.739949
Ve | 1.97 | 0.01414214 | Vf | 2.05 | 0.01414214 |  |  | R14,23 | 36.78967 | 0.775789
[8 empty] | R34,43 | 39.00369 | 0.8121227
Sum (mV) | 8.32 | 0.1034408 |  | ntype |  |  |  | R43,12 | 38.60902 | 0.8207558 |  |  | Not HERE
Sum current (mA) | 27.01 | 0.02828427 | [5 empty] | R23,14 | 37.93478 | 0.7801302
[8 empty] | R32,41 | 36.42066 | 0.7697795
B (G) | 180 | 10 | [5 empty] | R12,43 | 38.65942 | 0.7918338
e | 1.602e-19 | [6 empty] | R21,34 | 40.66421 | 0.8396584
n | 291810717372515.2 | 16615515127018.3 | [5 empty] | Ra | 37.24451 | 0.3939033 |  | 1/R | 0.005832 | 4.316036e-05
Hall | 21391.25 | 1218.004 | [5 empty] | Rb | 38.41977 | 0.3979 |  | R | 171.4678 | 1.268966
85 | SiUn |  |  |  |  | SiUn | GOOD | Resistivity | [6 empty] | VOffset | -0.04 | 0.01
i13 | 3.27 | 0.01 | v42p | 12.9 | 0.1 |  |  | i41 | 0.5 | 0.01 | v32 | 19.7 | 0.2 |  | Ioffset | -0.002 | 0.001
i31 | 3.27 | 0.01 | v24p | 14.5 | 0.1 |  |  | i14 | 0.51 | 0.01 | v23 | 21.7 | 0.2
i24 | 3.27 | 0.01 | v13p | -9.08 | 0.01 |  |  | i34 | 0.52 | 0.01 | v21 | 22.9 | 0.2
i42 | 3.27 | 0.01 | v31p | -11.4 | 0.1 |  |  | i43 | 0.52 | 0.01 | v12 | 22.8 | 0.2
[8 empty] | i23 | 0.51 | 0.01 | v14 | 21.8 | 0.2
i13n | 3.26 | 0.01 | v42n | 11.1 | 0.1 |  |  | i32 | 0.51 | 0.01 | v41 | 20.9 | 0.2
i31n | 3.26 | 0.01 | v24n | 12.2 | 0.1 |  |  | i12 | 0.53 | 0.01 | v43 | 23.5 | 0.2
i24n | 3.27 | 0.01 | v13n | -11 | 0.1 |  |  | i21 | 0.58 | 0.01 | v34 | 25.5 | 0.2
i42n | 3.26 | 0.01 | v31n | -13.5 | 0.01
Vc | 1.8 | 0.1414214 | Vd | 2.3 | 0.1414214 |  |  | R41,32 | 39.32271 | 0.8825259
Ve | 1.92 | 0.1004988 | Vf | 2.1 | 0.1004988 |  |  | R14,23 | 42.4609375 | 0.9206577
[8 empty] | R34,43 | 43.94636 | 0.9289895
Sum (mV) | 8.12 | 0.2453569 |  | ntype |  |  |  | R43,12 | 43.75479 | 0.9256316 |  | Here
Sum current (mA) | 26.13 | 0.02828427 | [5 empty] | R23,14 | 42.65625 | 0.9241298
[8 empty] | R32,41 | 40.8984375 | 0.8929881
B (G) | 190 | 10 | [5 empty] | R12,43 | 44.24812 | 0.916722
e | 1.602e-19 | [6 empty] | R21,34 | 43.88316 | 0.8322236
n | 305326469991328.6 | 18532797353367.8 | [5 empty] | Ra | 42.3712 | 0.4573209 |  | 1/R | 0.005173 | 3.87539e-05
Hall | 20444.34 | 1240.936 | [5 empty] | Rb | 42.92149 | 0.4461235 |  | R | 193.3114 | 1.448206
105 | Gep |  |  |  |  | SiUN | GOOD | Resistivity | [6 empty] | VOffset | -0.04 | 0.01
i13 | 3.1 | 0.01 | v42p | 14.2 | 0.1 |  |  | i41 | 0.49 | 0.01 | v32 | 21.2 | 0.2 |  | Ioffset | -0.003 | 0.001
i31 | 3.1 | 0.01 | v24p | 15.2 | 0.1 |  |  | i14 | 0.49 | 0.01 | v23 | 22.4 | 0.2
i24 | 3.1 | 0.01 | v13p | -10.9 | 0.1 |  |  | i34 | 0.48 | 0.01 | v21 | 23.8 | 0.2
i42 | 3.1 | 0.01 | v31p | -13.8 | 0.1 |  |  | i43 | 0.46 | 0.01 | v12 | 24 | 0.2
[8 empty] | i23 | 0.48 | 0.01 | v14 | 21.3 | 0.2
i13n | 3.1 | 0.01 | v42n | 11.9 | 0.1 |  |  | i32 | 0.48 | 0.01 | v41 | 21.7 | 0.2
i31n | 3.1 | 0.01 | v24n | 13 | 0.1 |  |  | i12 | 0.53 | 0.01 | v43 | 26.4 | 0.2
i24n | 3.09 | 0.01 | v13n | -12.8 | 0.1 |  |  | i21 | 0.51 | 0.01 | v34 | 25.9 | 0.2
i42n | 3.1 | 0.01 | v31n | -15.7 | 0.1
Vc | 2.3 | 0.1414214 | Vd | 2.2 | 0.1414214 |  |  | R41,32 | 43.08316 | 0.9676372
Ve | 1.9 | 0.1414214 | Vf | 1.9 | 0.1414214 |  |  | R14,23 | 45.51724 | 1.012887
[8 empty] | R34,43 | 49.35818 | 1.107533
Sum (mV) | 8.3 | 0.2828427 |  | ntype |  |  |  | R43,12 | 51.92225 | 1.207164
Sum current (mA) | 24.79 | 0.02828427 | [5 empty] | R23,14 | 44.18219 | 1.008472
[8 empty] | R32,41 | 45.01035 | 1.024205 |  |  | Here
B (G) | 180 | 10 | [5 empty] | R12,43 | 49.606 | 1.007972
e | 1.602e-19 | [6 empty] | R21,34 | 50.5653 | 1.064731
n | 268471639366454.8 | 17500136205284.3 | [5 empty] | Ra | 47.47021 | 0.5388724 |  | 1/R | 0.004645 | 3.645929e-05
Hall | 23250.86 | 1515.591 | [5 empty] | Rb | 47.34096 | 0.5133024 |  | R | 215.2853 | 1.689806

## Nov 18 GeP
25 | GeP |  |  |  |  | Gep | GOOD | Resistivity | [6 empty] | VOffset | -0.03 | 0.01 | [6 empty] | e | 1.602e-19
i13 | 3.803 | 0.001 | v42p | -6.06 | 0.01 |  |  | i41 | 0.51 | 0.01 | v32 | 5.85 | 0.01 |  | Ioffset | -0.002 | 0.001
i31 | 3.799 | 0.001 | v24p | -6.06 | 0.01 |  |  | i14 | 0.52 | 0.01 | v23 | 5.8 | 0.1 |  |  |  |  | T (K) |  | ns (cm-2) |  | 1/R (1/ohm) |  | R (ohm) |  | Mu (cm2V-1s-1)
i24 | 3.809 | 0.001 | v13p | 4.28 | 0.01 |  |  | i34 | 0.51 | 0.01 | v21 | 5.1 | 0.1 |  |  |  |  | 298.1 | 0.1 | 430501366585359.9 | 22730553670824.0 | 0.020642 | 0.0001897794 | 48.44492 | 0.4453951 | 299.3055 | 16.04118
i42 | 3.804 | 0.001 | v31p | 4.3 | 0.01 |  |  | i43 | 0.51 | 0.01 | v12 | 5.2 | 0.1 |  |  |  |  | 318.1 | 0.1 | 393333836060628.8 | 23638530575371.0 | 0.017482 | 0.0006068093 | 57.20169 | 1.985501 | 277.4389 | 19.25469
[8 empty] | i23 | 0.51 | 0.01 | v14 | 5.8 | 0.1 |  |  |  |  | 338.1 | 0.1 | 447110089857349 | 23638530575371.0 | 0.015906 | 0.0001569896 | 62.86936 | 0.6205101 | 222.067 | 11.94342
i13n | 3.806 | 0.001 | v42n | -4.36 | 0.01 |  |  | i32 | 0.51 | 0.01 | v41 | 5.8 | 0.1 |  |  |  |  | 358.1 | 0.1 | 622825529002452.6 | 34895061863636.2 | 0.016471 | 0.0001625828 | 60.71277 | 0.5992866 | 165.0787 | 9.391312
i31n | 3.804 | 0.001 | v24n | -4.37 | 0.01 |  |  | i12 | 0.52 | 0.01 | v43 | 5.1 | 0.1 |  |  |  |  | 378.1 | 0.1 | 2304058702132539.5 | 144269290323822.0 | 0.022633 | 0.0002852306 | 44.18327 | 0.5568162 | 61.31773 | 3.91642
i24n | 3.81 | 0.001 | v13n | 5.94 | 0.01 |  |  | i21 | 0.51 | 0.01 | v34 | 5.1 | 0.1
i42n | 3.81 | 0.001 | v31n | 5.96 | 0.01
Vc | -1.7 | 0.01414214 | Vd | -1.69 | 0.01414214 |  |  | R41,32 | 11.484375 | 0.2271089
Ve | -1.66 | 0.01414214 | Vf | -1.66 | 0.01414214 |  |  | R14,23 | 11.16858 | 0.2886208 | s
[8 empty] | R34,43 | 10.01953125 | 0.2778624
Sum (mV) | -6.71 | 0.02828427 |  | ntype |  |  |  | R43,12 | 10.21484375 | 0.280589
Sum current (mA) | 30.445 | 0.002828427 | [5 empty] | R23,14 | 11.38671875 | 0.2974616
[8 empty] | R32,41 | 11.38671875 | 0.2974616
B (G) | 190 | 10 | [5 empty] | R12,43 | 9.827586 | 0.2699364
e | 1.602e-19 | [6 empty] | R21,34 | 10.01953125 | 0.2778624
n | -430501366585359.9 | -22730553670824.0 | [5 empty] | Ra | 10.72183 | 0.1348189
Hall | -14499.83 | -765.5938 | [5 empty] | Rb | 10.65514 | 0.1429685
[8 empty] | 1/R | 0.020642 | 0.0001897794
[8 empty] | R | 48.44492 | 0.4453951
45 | Gep |  |  |  |  | SiN | GOOD | Resistivity | [6 empty] | VOffset | -0.05 | 0.01
i13 | 3.26 | 0.01 | v42p | -5.83 | 0.01 |  |  | i41 | 0.55 | 0.1 | v32 | 7.2 | 0.1 |  | Ioffset | -0.002 | 0.001
i31 | 3.26 | 0.01 | v24p | -6 | 0.01 |  |  | i14 | 0.53 | 0.1 | v23 | 7 | 0.1
i24 | 3.26 | 0.01 | v13p | 4.35 | 0.01 |  |  | i34 | 0.52 | 0.001 | v21 | 6.1 | 0.1
i42 | 3.26 | 0.01 | v31p | 4.26 | 0.01 |  |  | i43 | 0.52 | 0.001 | v12 | 6.2 | 0.1
[8 empty] | i23 | 0.53 | 0.001 | v14 | 7 | 0.1
i13n | 3.26 | 0.01 | v42n | -4.32 | 0.01 |  |  | i32 | 0.48 | 0.001 | v41 | 6.9 | 0.1
i31n | 3.26 | 0.01 | v24n | -4.48 | 0.01 |  |  | i12 | 0.53 | 0.001 | v43 | 6.1 | 0.1
i24n | 3.26 | 0.01 | v13n | 5.76 | 0.01 |  |  | i21 | 0.52 | 0.001 | v34 | 6 | 0.1
i42n | 3.26 | 0.01 | v31n | 5.78 | 0.01
Vc | -1.51 | 0.01414214 | Vd | -1.52 | 0.01414214 |  |  | R41,32 | 13.13406 | 2.386432
Ve | -1.41 | 0.01414214 | Vf | -1.52 | 0.01414214 |  |  | R14,23 | 13.25188 | 2.498232 | s
[8 empty] | R34,43 | 11.78161 | 0.1951543
Sum (mV) | -5.96 | 0.02828427 |  | ntype |  |  |  | R43,12 | 11.97318 | 0.1952399
Sum current (mA) | 26.08 | 0.02828427 | [5 empty] | R23,14 | 13.25188 | 0.192164
[8 empty] | R32,41 | 14.41909 | 0.2127524
B (G) | 180 | 10 | [5 empty] | R12,43 | 11.56015 | 0.1913906
e | 1.602e-19 | [6 empty] | R21,34 | 11.59004 | 0.1950701
n | -393333836060628.8 | -21935609301259.8 | [5 empty] | Ra | 12.53518 | 0.8664737 |  | 1/R | 0.017482 | 0.0006068093
Hall | -15869.97 | -885.0434 | [5 empty] | Rb | 12.70529 | 0.09901809 |  | R | 57.20169 | 1.985501
65 | Gep |  |  |  |  | Gep | GOOD | Resistivity | [6 empty] | VOffset | -0.05 | 0.01
i13 | 3.41 | 0.01 | v42p | -6.59 | 0.01 |  |  | i41 | 0.65 | 0.01 | v32 | 9.5 | 0.2 |  | Ioffset | -0.002 | 0.001
i31 | 3.4 | 0.01 | v24p | -6.86 | 0.01 |  |  | i14 | 0.62 | 0.01 | v23 | 9.2 | 0.2
i24 | 3.39 | 0.01 | v13p | 5.22 | 0.01 |  |  | i34 | 0.63 | 0.01 | v21 | 8 | 0.2
i42 | 3.39 | 0.01 | v31p | 5.04 | 0.01 |  |  | i43 | 0.63 | 0.01 | v12 | 8.3 | 0.2
[8 empty] | i23 | 0.63 | 0.01 | v14 | 9.2 | 0.2
i13n | 3.4 | 0.01 | v42n | -4.96 | 0.01 |  |  | i32 | 0.62 | 0.01 | v41 | 9.3 | 0.2
i31n | 3.4 | 0.01 | v24n | -5.5 | 0.01 |  |  | i12 | 0.63 | 0.01 | v43 | 8.2 | 0.2
i24n | 3.4 | 0.01 | v13n | 6.63 | 0.01 |  |  | i21 | 0.62 | 0.01 | v34 | 7.9 | 0.2
i42n | 3.4 | 0.01 | v31n | 6.41 | 0.01
Vc | -1.63 | 0.01414214 | Vd | -1.36 | 0.01414214 |  |  | R41,32 | 14.64724 | 0.3811857
Ve | -1.41 | 0.01414214 | Vf | -1.37 | 0.01414214 |  |  | R14,23 | 14.87138 | 0.4017265
[8 empty] | R34,43 | 12.73734 | 0.3760575
Sum (mV) | -5.77 | 0.02828427 |  | ntype |  |  |  | R43,12 | 13.21203 | 0.3801762
Sum current (mA) | 27.19 | 0.02828427 | [5 empty] | R23,14 | 14.63608 | 0.3931435
[8 empty] | R32,41 | 15.03215 | 0.4032856
B (G) | 190 | 10 | [5 empty] | R12,43 | 13.0538 | 0.3787915
e | 1.602e-19 | [6 empty] | R21,34 | 12.78135 | 0.3824868
n | -447110089857349 | -23638530575371.0 | [5 empty] | Ra | 13.867 | 0.1924578 |  | 1/R | 0.015906 | 0.0001569896
Hall | -13961.21 | -738.1235 | [5 empty] | Rb | 13.87584 | 0.1947723 |  | R | 62.86936 | 0.6205101
85 | Gep |  |  |  |  | Gep | GOOD | Resistivity | [6 empty] | VOffset | -0.05 | 0.01
i13 | 3.43 | 0.01 | v42p | -6.01 | 0.01 |  |  | i41 | 0.64 | 0.01 | v32 | 9.3 | 0.2 |  | Ioffset | -0.002 | 0.001
i31 | 3.41 | 0.01 | v24p | -6.67 | 0.01 |  |  | i14 | 0.64 | 0.01 | v23 | 8.9 | 0.2
i24 | 3.41 | 0.01 | v13p | 5.39 | 0.01 |  |  | i34 | 0.65 | 0.01 | v21 | 7.7 | 0.2
i42 | 3.41 | 0.01 | v31p | 5.18 | 0.01 |  |  | i43 | 0.64 | 0.01 | v12 | 8.3 | 0.2
[8 empty] | i23 | 0.65 | 0.01 | v14 | 9.2 | 0.2
i13n | 3.41 | 0.01 | v42n | -5.01 | 0.01 |  |  | i32 | 0.65 | 0.01 | v41 | 9.3 | 0.2
i31n | 3.41 | 0.01 | v24n | -5.54 | 0.01 |  |  | i12 | 0.64 | 0.01 | v43 | 8.2 | 0.2
i24n | 3.41 | 0.01 | v13n | 6.31 | 0.01 |  |  | i21 | 0.64 | 0.01 | v34 | 7.9 | 0.2
i42n | 3.41 | 0.01 | v31n | 6.07 | 0.01
Vc | -1 | 0.01414214 | Vd | -1.13 | 0.01414214 |  |  | R41,32 | 14.56386 | 0.3863516
Ve | -0.92 | 0.01414214 | Vf | -0.89 | 0.01414214 |  |  | R14,23 | 13.94081 | 0.3806777
[8 empty] | R34,43 | 11.8865 | 0.3576291
Sum (mV) | -3.94 | 0.02828427 |  | ntype |  |  |  | R43,12 | 13.00623 | 0.3724838
Sum current (mA) | 27.3 | 0.02828427 | [5 empty] | R23,14 | 14.18712 | 0.3770284
[8 empty] | R32,41 | 14.34049 | 0.3784045
B (G) | 180 | 10 | [5 empty] | R12,43 | 12.85047 | 0.3711567
e | 1.602e-19 | [6 empty] | R21,34 | 12.38318 | 0.3672435
n | -622825529002452.6 | -34895061863636.2 | [5 empty] | Ra | 13.34935 | 0.1872208 |  | 1/R | 0.016471 | 0.0001625828
Hall | -10022.39 | -561.5244 | [5 empty] | Rb | 13.44031 | 0.1867427 |  | R | 60.71277 | 0.5992866
105 | Gep |  |  |  |  | Gep | GOOD | Resistivity | [6 empty] | VOffset | -0.04 | 0.01
i13 | 3.16 | 0.01 | v42p | -3.74 | 0.01 |  |  | i41 | 0.64 | 0.01 | v32 | 6.7 | 0.2 |  | Ioffset | -0.002 | 0.001
i31 | 3.14 | 0.01 | v24p | -4.26 | 0.01 |  |  | i14 | 0.64 | 0.01 | v23 | 6.7 | 0.2
i24 | 3.14 | 0.01 | v13p | 3.81 | 0.01 |  |  | i34 | 0.65 | 0.01 | v21 | 5.54 | 0.2
i42 | 3.13 | 0.01 | v31p | 3.54 | 0.01 |  |  | i43 | 0.64 | 0.01 | v12 | 6 | 0.2
[8 empty] | i23 | 0.64 | 0.01 | v14 | 6.4 | 0.2
i13n | 3.14 | 0.01 | v42n | -3.56 | 0.01 |  |  | i32 | 0.64 | 0.01 | v41 | 6.8 | 0.2
i31n | 3.13 | 0.01 | v24n | -3.99 | 0.01 |  |  | i12 | 0.64 | 0.01 | v43 | 5.7 | 0.2
i24n | 3.14 | 0.01 | v13n | 4.22 | 0.01 |  |  | i21 | 0.63 | 0.01 | v34 | 5.9 | 0.2
i42n | 3.14 | 0.01 | v31n | 3.66 | 0.01
Vc | -0.18 | 0.01414214 | Vd | -0.27 | 0.01414214 |  |  | R41,32 | 10.49844 | 0.3525619
Ve | -0.41 | 0.01414214 | Vf | -0.12 | 0.01414214 |  |  | R14,23 | 10.49844 | 0.3525619
[8 empty] | R34,43 | 8.558282 | 0.3342632
Sum (mV) | -0.98 | 0.02828427 |  | ntype |  |  |  | R43,12 | 9.4081 | 0.3449364
Sum current (mA) | 25.12 | 0.02828427 | [5 empty] | R23,14 | 10.03115 | 0.3492121
[8 empty] | R32,41 | 10.65421 | 0.3537051
B (G) | 180 | 10 | [5 empty] | R12,43 | 8.94081 | 0.3418772
e | 1.602e-19 | [6 empty] | R21,34 | 9.398734 | 0.3503307
n | -2304058702132539.5 | -144269290323822.0 | [5 empty] | Ra | 9.740817 | 0.1730811 |  | 1/R | 0.022633 | 0.0002852306
Hall | -2709.218 | -169.6385 | [5 empty] | Rb | 9.756226 | 0.174404 |  | R | 44.18327 | 0.5568162

## Nov 18 Sin
25 | Sin |  |  |  |  | SiN | GOOD | Resistivity | [5 empty] | VOffset | -0.03 | 0.01
i13 | 3.24 | 0.001 | v42p | 0.32 | 0.01 |  |  | i41 | 0.621 | 0.01 | v32 | 1.59 | 0.01 | Ioffset | -0.001 | 0.001
i31 | 3.23 | 0.001 | v24p | 0.38 | 0.01 |  |  | i14 | 0.619 | 0.001 | v23 | 1.72 | 0.01
i24 | 3.238 | 0.001 | v13p | 0 | 0.01 |  |  | i34 | 0.616 | 0.001 | v21 | 1.66 | 0.01
i42 | 3.235 | 0.001 | v31p | -0.11 | 0.01 |  |  | i43 | 0.614 | 0.001 | v12 | 1.61 | 0.01
[8 empty] | i23 | 0.611 | 0.001 | v14 | 1.65 | 0.01
i13n | 3.238 | 0.001 | v42n | 0.23 | 0.01 |  |  | i32 | 0.611 | 0.001 | v41 | 1.59 | 0.01
i31n | 3.234 | 0.001 | v24n | 0.27 | 0.01 |  |  | i12 | 0.608 | 0.001 | v43 | 1.72 | 0.01
i24n | 3.243 | 0.001 | v13n | -0.08 | 0.01 |  |  | i21 | 0.61 | 0.001 | v34 | 1.68 | 0.01
i42n | 3.241 | 0.001 | v31n | -0.19 | 0.01
Vc | 0.09 | 0.01414214 | Vd | 0.11 | 0.01414214 |  |  | R41,32 | 2.604502 | 0.04783131
Ve | 0.08 | 0.01414214 | Vf | 0.08 | 0.01414214 |  |  | R14,23 | 2.822581 | 0.02370111 | s
[8 empty] | R34,43 | 2.73906 | 0.02376507
Sum (mV) | 0.36 | 0.02828427 |  | ntype |  |  |  | R43,12 | 2.666667 | 0.02379891
Sum current (mA) | 25.899 | 0.002828427 | [5 empty] | R23,14 | 2.745098 | 0.02396291
[8 empty] | R32,41 | 2.647059 | 0.02390394
B (G) | 170 | 10 | [5 empty] | R12,43 | 2.873563 | 0.02416164
e | 1.602e-19 | [6 empty] | R21,34 | 2.798691 | 0.02403527
n | 6107407407407407 | 599430728906302.5 | [5 empty] | Ra | 2.708202 | 0.01577328
Hall | 1022.07 | 100.3143 | [5 empty] | Rb | 2.766103 | 0.01200807
45 | Sin |  |  |  |  | SiN | GOOD | Resistivity | [5 empty] | VOffset | -0.03 | 0.01
i13 | 3.571 | 0.001 | v42p | 0.17 | 0.01 |  |  | i41 | 0.66 | 0.1 | v32 | 1.65 | 0.01 | Ioffset | -0.002 | 0.001
i31 | 3.565 | 0.001 | v24p | 0.63 | 0.01 |  |  | i14 | 0.65 | 0.1 | v23 | 1.21 | 0.01
i24 | 3.561 | 0.001 | v13p | 0.05 | 0.01 |  |  | i34 | 0.616 | 0.001 | v21 | 1.66 | 0.01
i42 | 3.56 | 0.001 | v31p | -0.41 | 0.01 |  |  | i43 | 0.614 | 0.001 | v12 | 1.61 | 0.01
[8 empty] | i23 | 0.611 | 0.001 | v14 | 1.65 | 0.01
i13n | 3.56 | 0.001 | v42n | 0 | 0.01 |  |  | i32 | 0.611 | 0.001 | v41 | 1.59 | 0.01
i31n | 3.554 | 0.001 | v24n | 0.47 | 0.01 |  |  | i12 | 0.608 | 0.001 | v43 | 1.72 | 0.01
i24n | 3.556 | 0.001 | v13n | -0.18 | 0.01 |  |  | i21 | 0.61 | 0.001 | v34 | 1.68 | 0.01
i42n | 3.555 | 0.001 | v31n | -0.62 | 0.01
Vc | 0.17 | 0.01414214 | Vd | 0.16 | 0.01414214 |  |  | R41,32 | 2.541604 | 0.3851228
Ve | 0.23 | 0.01414214 | Vf | 0.21 | 0.01414214 |  |  | R14,23 | 1.904762 | 0.2934101 | s
[8 empty] | R34,43 | 2.73906 | 0.02376507
Sum (mV) | 0.77 | 0.02828427 |  | ntype |  |  |  | R43,12 | 2.666667 | 0.02379891
Sum current (mA) | 28.482 | 0.002828427 | [5 empty] | R23,14 | 2.745098 | 0.02396291
[8 empty] | R32,41 | 2.647059 | 0.02390394
B (G) | 180 | 10 | [5 empty] | R12,43 | 2.873563 | 0.02416164
e | 1.602e-19 | [6 empty] | R21,34 | 2.798691 | 0.02403527
n | 3324908799066102.5 | 221443161125376.7 | [5 empty] | Ra | 2.463023 | 0.1213312
Hall | 1877.404 | 125.0375 | [5 empty] | Rb | 2.766103 | 0.01200807

## Nov 15 GOODACTUAK 2
45C | Sin |  |  |  |  | GOOD | Resistivity
i13 | 3.985 | 0.001 | v42p | 0.21 | 0.01 |  | i41 | 0.73 | 0.01 | v32 | 1.83 | 0.001
i31 | 3.98 | 0.001 | v24p | -0.68 | 0.01 |  | i14 | 0.73 | 0.001 | v23 | 2.45 | 0.001
i24 | 3.985 | 0.001 | v13p | 0.01 | 0.01 |  | i34 | 0.743 | 0.001 | v21 | 2.31 | 0.001
i42 | 3.98 | 0.001 | v31p | -0.41 | 0.01 |  | i43 | 0.759 | 0.001 | v12 | 2.18 | 0.001
[7 empty] | i23 | 0.74 | 0.001 | v14 | 2.41 | 0.001
i13n | 3.982 | 0.001 | v42n | 0 | 0.01 |  | i32 | 0.74 | 0.001 | v41 | 2.01 | 0.001
i31n | 3.977 | 0.001 | v24n | -0.51 | 0.01 | ADDED NEG | i12 | 0.74 | 0.001 | v43 | 2.28 | 0.001
i24n | 3.976 | 0.001 | v13n | -0.21 | 0.01 |  | i21 | 0.74 | 0.001 | v34 | 2.24 | 0.001
i42n | 3.976 | 0.001 | v31n | -0.58 | 0.01
Vc | 0.21 | 0.01414214 | Vd | -0.17 | 0.01414214 |  | R41,32 | 2.506849 | 0.03436771
Ve | 0.22 | 0.01414214 | Vf | 0.17 | 0.01414214 |  | R14,23 | 3.356164 | 0.004797228 | s
[7 empty] | R34,43 | 3.109017 | 0.004395535
Sum (mV) | 0.43 | 0.02828427 |  | ntype |  |  | R43,12 | 2.8722 | 0.004006989
Sum current (mA) | 31.841 | 0.002828427 |  |  |  |  | R23,14 | 3.256757 | 0.004603819
[7 empty] | R32,41 | 2.716216 | 0.003911417
B (G) | 190 | 10 |  |  |  |  | R12,43 | 3.081081 | 0.004377432
e | 1.602e-19 | [5 empty] | R21,34 | 3.027027 | 0.004308012
n | 7025857213367013 | [5 empty] | Ra | 2.961058 | 5.955137
[7 empty] | Rb | 3.02027 | 6.053119
z_i
R

## Nov 15 GOODACTUAK
75 | Sin |  |  |  |  | GOOD | Resistivity
i13 | 3.35 | 0.001 | v42p | -0.21 | 0.01 |  | i41 | 0.592 | 0.001 | v32 | 1.52 | 0.001
i31 | 3.333 | 0.001 | v24p | 0.98 | 0.01 |  | i14 | 0.599 | 0.001 | v23 | 1.65 | 0.001
i24 | 3.329 | 0.001 | v13p | 0.34 | 0.01 |  | i34 | 0.595 | 0.001 | v21 | 1.6 | 0.001
i42 | 3.326 | 0.001 | v31p | -0.8 | 0.01 |  | i43 | 0.595 | 0.001 | v12 | 1.54 | 0.001
[7 empty] | i23 | 0.587 | 0.001 | v14 | 1.59 | 0.001
i13n | 3.323 | 0.001 | v42n | -0.36 | 0.01 |  | i32 | 0.588 | 0.001 | v41 | 1.54 | 0.001
i31n | 3.317 | 0.001 | v24n | 0.89 | 0.01 | ADDED NEG | i12 | 0.594 | 0.001 | v43 | 1.67 | 0.001
i24n | 3.326 | 0.001 | v13n | 0.11 | 0.01 |  | i21 | 0.59 | 0.001 | v34 | 1.6 | 0.001
i42n | 3.322 | 0.001 | v31n | -0.98 | 0.01
Vc | 0.15 | 0.01414214 | Vd | 0.09 | 0.01414214 |  | R41,32 | 2.567568 | 0.004654445
Ve | 0.23 | 0.01414214 | Vf | 0.18 | 0.01414214 |  | R14,23 | 2.754591 | 0.004892304 | s
[7 empty] | R34,43 | 2.689076 | 0.004821839
Sum (mV) | 0.65 | 0.02828427 |  | ntype |  |  | R43,12 | 2.588235 | 0.004663362
Sum current (mA) | 26.626 | 0.002828427 |  |  |  |  | R23,14 | 2.708688 | 0.004918884
[7 empty] | R32,41 | 2.619048 | 0.004767796
B (G) | 180 | 10 |  |  |  |  | R12,43 | 2.811448 | 0.005023564
e | 1.602e-19 | [5 empty] | R21,34 | 2.711864 | 0.004898923
n | 3682074330164218.5 | [5 empty] | Ra | 2.649867 | 5.301911
[7 empty] | Rb | 2.712762 | 5.427232
z_i
R

## Nov 15 good
25C | Sin | [5 empty] | Resistivity
i13 | 3.109 | 0.001 | v42p | 0.22 | 0.01 |  | i41 | 0.583 | 0.001 | v32 | -1.38 | 0.001
i31 | 3.104 | 0.001 | v24p | 0.29 | 0.01 |  | i14 | 0.601 | 0.001 | v23 | -1.56 | 0.001
i24 | 3.103 | 0.001 | v13p | -0.14 | 0.01 |  | i34 | 0.469 | 0.001 | v21 | 0.063 | 0.001
i42 | 3.103 | 0.001 | v31p | -0.24 | 0.01 |  | i43 | 0.47 | 0.001 | v12 | 0.061 | 0.001
[7 empty] | i23 | 0.473 | 0.001 | v14 | 0.037 | 0.001
i13n | 3.098 | 0.001 | v42n | 0.06 | 0.01 |  | i32 | 0.474 | 0.001 | v41 | 0.04 | 0.001
i31n | 3.099 | 0.001 | v24n | 0.12 | 0.01 | ADD NEGATIVE | i12 | 0.475 | 0.001 | v43 | 0.033 | 0.001
i24n | 3.096 | 0.001 | v13n | -0.29 | 0.01 |  | i21 | 0.483 | 0.001 | v34 | 0.032 | 0.001
i42n | 2.097 | 0.001 | v31n | -0.4 | 0.01 | [5 empty] | UNFINISHED
Vc | 0.16 | 0.01414214 | Vd | 0.17 | 0.01414214 |  | R41,32 | -2.367067 | -0.004407601
Ve | 0.15 | 0.01414214 | Vf | 0.16 | 0.01414214 |  | R14,23 | -2.595674 | -0.004628353 | s
[7 empty] | R34,43 | 0.1343284 | 0.002151347
Sum (mV) | 0.64 | 0.02828427 |  | ntype |  |  | R43,12 | 0.1297872 | 0.002145505
Sum current (mA) | 23.809 | 0.002828427 |  |  |  |  | R23,14 | 0.0782241 | 0.002120623
[7 empty] | R32,41 | 0.08438819 | 0.002117203
B (G) | 160 | 10 |  |  |  |  | R12,43 | 0.06947368 | 0.002110338
e | 1.602e-19 | [5 empty] | R21,34 | 0.06625259 | 0.002074932
n | 2972409488139826 | [5 empty] | Ra | -1.174656 | 3.517871
[7 empty] | Rb | 0.07458464 | 0.1498545
z_i
R

## Nov 12a unfinished
25C | mA | lots of variance |  | mV |  |  |  | Sip bad | Resistivity
i13 | 2.165 | 0.001 | v42p | 0.429 | 0.001 | remeasure may have been ohn |  |  | i41 | 0.34 | 0.01 | v32 | 0.065 | 0.001
i31 | 2.16 | 0.01 | v24p | 0.215 | 0.001 |  |  |  | i14 | 0.33 | 0.01 | v23 | 0.065 | 0.001
i24 | 2.163 | 0.01 | v13p | 0.49 | 0.001 |  |  |  | i34 | 0.33 | 0.01 | v21 | 0.083 | 0.001
i42 | 2.164 | 0.01 | v31p | 0.131 | 0.001 |  |  |  | i43 | 0.33 | 0.01 | v12 | 0.078 | 0.001
[7 empty] | ADD NEGATIVE |  | i23 | 0.33 | 0.01 | v14 | 0.065 | 0.001
i13n | 2.168 | 0.01 | v42n | 0.435 | 0.001 |  |  |  | i32 | 0.33 | 0.01 | v41 | 0.065 | 0.001
i31n | 2.163 | 0.01 | v24n | 0.218 | 0.001 |  |  |  | i12 | 0.32 | 0.01 | v43 | 0.057 | 0.001
i24n | 2.166 | 0.01 | v13n | 0.497 | 0.001 |  |  |  | i21 | 0.32 | 0.01 | v34 | 0.056 | 0.001
i42n | 2.163 | 0.01 | v31n | 0.131 | 0.002
Vc | -0.006 | 0.001414214 | Vd | -0.003 | 0.001414214 |  |  |  | R41,32 | 0.1911765 | 0.006345614
Ve | -0.007 | 0.001414214 | Vf | 0 | 0.002236068 |  |  |  | R14,23 | 0.1969697 | 0.006693957
[9 empty] | R34,43 | 0.2515152 | 0.008201988
Sum (mV) | -0.016 | 0.003316625 |  | PTYPE |  |  |  |  | R43,12 | 0.2363636 | 0.007777187
Sum current (mA) | 17.312 | 0.0264764 | [6 empty] | R23,14 | 0.1969697 | 0.006693957
[9 empty] | R32,41 | 0.1969697 | 0.006693957
B (G) | 4000 | 1000 | [6 empty] | R12,43 | 0.178125 | 0.006383612
e | 1.602e-19 | [7 empty] | R21,34 | 0.175 | 0.006298639
n | -2.1613e+18

## Nov 1b
90C |  | lots of variance |  |  |  | GeP | Resistivity
i13 | 3.51 | 0.01 | v42p | 0.267 | 0.001 |  | i41 | 0.34 | 0.01 | v32 | 0.065 | 0.001
i31 | 3.51 | 0.01 | v24p | 0.268 | 0.001 |  | i14 | 0.33 | 0.01 | v23 | 0.065 | 0.001
i24 | 3.51 | 0.01 | v13p | 0.128 | 0.001 |  | i34 | 0.33 | 0.01 | v21 | 0.083 | 0.001
i42 | 3.51 | 0.01 | v31p | 0.141 | 0.001 |  | i43 | 0.33 | 0.01 | v12 | 0.078 | 0.001
[7 empty] | i23 | 0.33 | 0.01 | v14 | 0.065 | 0.001
i13n | 3.51 | 0.01 | v42n | 0.109 | 0.001 |  | i32 | 0.33 | 0.01 | v41 | 0.065 | 0.001
i31n | 3.51 | 0.01 | v24n | 0.11 | 0.001 |  | i12 | 0.32 | 0.01 | v43 | 0.057 | 0.001
i24n | 3.51 | 0.01 | v13n | 0.027 | 0.001 |  | i21 | 0.32 | 0.01 | v34 | 0.056 | 0.001
i42n | 3.51 | 0.01 | v31n | 0.016 | 0.001
Vc | 0.158 | 0.001414214 | Vd | 0.158 | 0.001414214 |  | R41,32 | 0.1911765 | 0.006345614
Ve | 0.101 | 0.001414214 | Vf | 0.125 | 0.001414214 |  | R14,23 | 0.1969697 | 0.006693957
[7 empty] | R34,43 | 0.2515152 | 0.008201988
Sum (mV) | 0.542 | 0.002828427 |  | PTYPE |  |  | R43,12 | 0.2363636 | 0.007777187
Sum current (mA) | 28.08 | 0.02828427 |  |  |  |  | R23,14 | 0.1969697 | 0.006693957
[7 empty] | R32,41 | 0.1969697 | 0.006693957
B (G) | 4000 | 1000 |  |  |  |  | R12,43 | 0.178125 | 0.006383612
e | 1.602e-19 | [5 empty] | R21,34 | 0.175 | 0.006298639
n | 1.0349e+17 | [5 empty] | Ra | 0.2190062 | 0.4409911
[7 empty] | Rb | 0.1867661 | 0.3740958
[7 empty] | z_i | 1.08987
[7 empty] | R | 0.917537

## Nov 1
60C |  | lots of variance |  |  |  | GeP | Resistivity
i13 | 2.72 | 0.01 | v42p | 0.299 | 0.001 |  | i41 | 0.29 | 0.01 | v32 | 0.075 | 0.001
i31 | 2.72 | 0.001 | v24p | 0.296 | 0.001 |  | i14 | 0.28 | 0.01 | v23 | 0.075 | 0.001
i24 | 2.71 | 0.001 | v13p | 0.183 | 0.001 |  | i34 | 0.28 | 0.01 | v21 | 0.09 | 0.001
i42 | 2.72 | 0.001 | v31p | 0.186 | 0.001 |  | i43 | 0.28 | 0.01 | v12 | 0.088 | 0.001
[7 empty] | i23 | 0.28 | 0.01 | v14 | 0.07 | 0.001
i13n | 2.72 | 0.001 | v42n | 0.067 | 0.001 |  | i32 | 0.28 | 0.01 | v41 | 0.068 | 0.001
i31n | 2.72 | 0.001 | v24n | 0.066 | 0.001 |  | i12 | 0.28 | 0.01 | v43 | 0.056 | 0.001
i24n | 2.72 | 0.001 | v13n | 0.036 | 0.001 |  | i21 | 0.28 | 0.01 | v34 | 0.06 | 0.001
i42n | 2.72 | 0.001 | v31n | 0.034 | 0.001
Vc | 0.232 | 0.001414214 | Vd | 0.23 | 0.001414214 |  | R41,32 | 0.2586207 | 0.009561408
Ve | 0.147 | 0.001414214 | Vf | 0.152 | 0.001414214 |  | R14,23 | 0.2678571 | 0.01021125
[7 empty] | R34,43 | 0.3214286 | 0.01202232
Sum (mV) | 0.761 | 0.002828427 |  | PTYPE |  |  | R43,12 | 0.3142857 | 0.01177898
Sum current (mA) | 21.75 | 0.01034408 |  |  |  |  | R23,14 | 0.25 | 0.009616366
[7 empty] | R32,41 | 0.2428571 | 0.009379988
B (G) | 4000 | 1000 |  |  |  |  | R12,43 | 0.2 | 0.007985957
e | 1.602e-19 | [5 empty] | R21,34 | 0.2142857 | 0.00844538
n | 57090266601701888 | [5 empty] | Ra | 0.290548 | 0.5837156
[7 empty] | Rb | 0.2267857 | 0.4554097
[7 empty] | z_i | 0.8575
[7 empty] | R | 1.16617

## Oct 29
[6 empty] | Gep | Resistivity
i13 | 3.853 | 0.001 | v42p | 20.57 | 0.01 |  | i41 | 0.468 | 0.001 | v32 | 0.046 | 0.001
i31 | 4.017 | 0.001 | v24p | 21.38 | 0.01 |  | i14 | 0.47 | 0.001 | v23 | 0.045 | 0.001
i24 | 3.962 | 0.001 | v13p | 10.53 | 0.01 |  | i34 | 0.469 | 0.001 | v21 | 0.063 | 0.001
i42 | 3.948 | 0.001 | v31p | 10.51 | 0.01 |  | i43 | 0.47 | 0.001 | v12 | 0.061 | 0.001
[7 empty] | i23 | 0.473 | 0.001 | v14 | 0.037 | 0.001
i13n | 3.933 | 0.001 | v42n | -10.57 | 0.01 |  | i32 | 0.474 | 0.001 | v41 | 0.04 | 0.001
i31n | 4.997 | 0.001 | v24n | -13.4 | 0.01 |  | i12 | 0.475 | 0.001 | v43 | 0.033 | 0.001
i24n | 4.99 | 0.001 | v13n | -26.8 | 0.01 |  | i21 | 0.483 | 0.001 | v34 | 0.032 | 0.001
i42n | 4.988 | 0.001 | v31n | -26.8 | 0.01
Vc | 31.14 | 0.01414214 | Vd | 34.78 | 0.01414214 |  | R41
Ve | 37.33 | 0.01414214 | Vf | 37.31 | 0.01414214
Sum (mV) | 140.56 | 0.02828427 |  | PTYPE
Sum current (mA) | 34.688 | 0.002828427
B (G) | 4000 | 1000
e | 1.602e-19
n | 492952392321209.2