## Tabelle1
number | rdata1 | rdatae | ldata | ldatae | inchol | outhol | wavel | litdplanes | Copper Oct 8; larger thetas; 154.44pm
1 | 12.05 | 0.05 | 0 | 0.05 | 8.58 | 26.53 | 154.44 | 0
2 | 12.8 | 0.05 | 0 | 0.05
3 | 14.9 | 0.05 | 0 | 0.05 | 0.02 | 0.03
4 | 17 | 0.05 | 0 | 0.05
5 | 17.5 | 0.05 | 0 | 0.05
6 | 19.1 | 0.05 | 0 | 0.05
7 | 21.45 | 0.05 | 0 | 0.05
8 | 22.2 | 0.05 | 0 | 0.05

## datana
plane distance in pm | error in pm | lattice constant in pm | error in pm | h | k | l | sqrt(h^2+k^2+l^2) | dist from left in cm | dist to outhol in cm | angle in rad | wavelength in pm | calculated lattice constant | error
80.92227 | 0.1379754 | 361.8954 | 0.6170447 | 4 | 2 | 0 | 4.472136 | 12.05 | 14.48 | 1.267138 | 154.44 | 361.7147 | 0.4275824
82.80221 | 0.1687045 | 360.9265 | 0.735366 | 3 | 3 | 1 | 4.358899 | 12.8 | 13.73 | 1.201506 | 154.44 | rchi2
90.74874 | 0.2620364 | 362.9949 | 1.048146 | 4 | 0 | 0 | 4 | 14.9 | 11.63 | 1.017736 | 154.44 | 0.7899813
104.2665 | 0.3762692 | 361.1898 | 1.303435 | 2 | 2 | 2 | 3.464102 | 17 | 9.53 | 0.833966 | 154.44 | CDF
108.6837 | 0.4086961 | 360.4632 | 1.355492 | 3 | 1 | 1 | 3.316625 | 17.5 | 9.03 | 0.7902112 | 154.44 | 0.7230074
127.5642 | 0.5348065 | 360.806 | 1.512661 | 2 | 2 | 0 | 2.828427 | 19.1 | 7.43 | 0.6501959 | 154.44
179.5604 | 0.839749 | 359.1208 | 1.679498 | 2 | 0 | 0 | 2 | 21.45 | 5.08 | 0.4445485 | 154.44
208.7513 | 1.000573 | 361.5678 | 1.733044 | 1 | 1 | 1 | 1.732051 | 22.2 | 4.33 | 0.3789163 | 154.44
plane distance in pm | error in pm | lattice constant in pm | error in pm | h | k | l | sqrt(h^2+k^2+l^2) | dist from left in cm | dist to outhol in cm | angle in rad | wavelength in pm
80.92227 | 0.1518962 | 361.8954 | 0.6793003 | 4 | 2 | 0 | 4.472136 | 12.05 | 14.48 | 1.267138 | 154.44
82.80221 | 0.1860586 | 360.9265 | 0.8110106 | 3 | 3 | 1 | 4.358899 | 12.8 | 13.73 | 1.201506 | 154.44
90.74874 | 0.2903873 | 362.9949 | 1.161549 | 4 | 0 | 0 | 4 | 14.9 | 11.63 | 1.017736 | 154.44
104.2665 | 0.4188187 | 361.1898 | 1.45083 | 2 | 2 | 2 | 3.464102 | 17 | 9.53 | 0.833966 | 154.44
108.6837 | 0.4553528 | 360.4632 | 1.510234 | 3 | 1 | 1 | 3.316625 | 17.5 | 9.03 | 0.7902112 | 154.44
127.5642 | 0.5975564 | 360.806 | 1.690145 | 2 | 2 | 0 | 2.828427 | 19.1 | 7.43 | 0.6501959 | 154.44
179.5604 | 0.9414333 | 359.1208 | 1.882867 | 2 | 0 | 0 | 2 | 21.45 | 5.08 | 0.4445485 | 154.44
208.7513 | 1.12267 | 361.5678 | 1.944522 | 1 | 1 | 1 | 1.732051 | 22.2 | 4.33 | 0.3789163 | 154.44