## Tabelle1
number | rdata1 | rdatae | ldata | ldatae | inchol | outhol | wavel | litdplanes | Copper Oct 8; smaller thetas; 154.06pm
1 | 11.95 | 0.05 | 0 | 0.05 | 8.58 | 26.52 | 154.06 | 0
2 | 12.9 | 0.05 | 0 | 0.05
3 | 14.9 | 0.05 | 0 | 0.05 | 0.02 | 0.03
4 | 17 | 0.05 | 0 | 0.05
5 | 17.5 | 0.05 | 0 | 0.05
6 | 19.1 | 0.05 | 0 | 0.05
7 | 21.45 | 0.05 | 0 | 0.05
8 | 22.2 | 0.05 | 0 | 0.05
9 | 25.1 | 0.05 | 0 | 0.05

## datana
plane distance in pm | error in pm | lattice constant in pm | error in pm | h | k | l | sqrt(h^2+k^2+l^2) | dist from left in cm | dist to outhol in cm | angle in rad | wavelength in pm | calculated lattice constant | error
80.50951 | 0.1337603 | 440.9688 | 0.7326351 | 5 | 2 | 1 | 5.477226 | 11.95 | 14.57 | 1.275725 | 154.06 | 439.7264 | 0.5396399
82.88931 | 0.1726467 | 446.3726 | 0.9297311 | 5 | 2 | 0 | 5.385165 | 12.9 | 13.62 | 1.192544 | 154.06 | rchi2
90.54268 | 0.2617068 | 443.5668 | 1.282096 | 4 | 2 | 2 | 4.898979 | 14.9 | 11.62 | 1.017428 | 154.06 | 39.69
104.0488 | 0.3758447 | 441.4415 | 1.594574 | 4 | 1 | 1 | 4.242641 | 17 | 9.52 | 0.8335552 | 154.06 | CDF
108.4631 | 0.4082531 | 447.2047 | 1.683271 | 4 | 1 | 0 | 4.123106 | 17.5 | 9.02 | 0.7897761 | 154.06 | 1.859827e-165
127.3362 | 0.5343309 | 441.1057 | 1.850976 | 2 | 2 | 2 | 3.464102 | 19.1 | 7.42 | 0.6496828 | 154.06
179.355 | 0.8394716 | 439.3282 | 2.056277 | 2 | 1 | 1 | 2.44949 | 21.45 | 5.07 | 0.4439207 | 154.06
208.5858 | 1.000564 | 466.4119 | 2.237328 | 2 | 1 | 0 | 2.236068 | 22.2 | 4.32 | 0.378252 | 154.06
621.1459 | 3.150537 | 621.1459 | 3.150537 | 1 | 0 | 0 | 1 | 25.1 | 1.42 | 0.1243328 | 154.06
plane distance in pm | error in pm | lattice constant in pm | error in pm | h | k | l | sqrt(h^2+k^2+l^2) | dist from left in cm | dist to outhol in cm | angle in rad | wavelength in pm
80.50951 | 0.147221 | 440.9688 | 0.8063625 | 5 | 2 | 1 | 5.477226 | 11.95 | 14.57 | 1.275725 | 154.06
82.88931 | 0.1904525 | 446.3726 | 1.025618 | 5 | 2 | 0 | 5.385165 | 12.9 | 13.62 | 1.192544 | 154.06
90.54268 | 0.2900243 | 443.5668 | 1.420823 | 4 | 2 | 2 | 4.898979 | 14.9 | 11.62 | 1.017428 | 154.06
104.0488 | 0.41835 | 441.4415 | 1.774909 | 4 | 1 | 1 | 4.242641 | 17 | 9.52 | 0.8335552 | 154.06
108.4631 | 0.4548635 | 447.2047 | 1.87545 | 4 | 1 | 0 | 4.123106 | 17.5 | 9.02 | 0.7897761 | 154.06
127.3362 | 0.5970308 | 441.1057 | 2.068175 | 2 | 2 | 2 | 3.464102 | 19.1 | 7.42 | 0.6496828 | 154.06
179.355 | 0.9411303 | 439.3282 | 2.305289 | 2 | 1 | 1 | 2.44949 | 21.45 | 5.07 | 0.4439207 | 154.06
208.5858 | 1.122668 | 466.4119 | 2.510362 | 2 | 1 | 0 | 2.236068 | 22.2 | 4.32 | 0.378252 | 154.06
621.1459 | 3.542181 | 621.1459 | 3.542181 | 1 | 0 | 0 | 1 | 25.1 | 1.42 | 0.1243328 | 154.06