## Tabelle1
number | rdata1 | rdatae | ldata | ldatae | inchol | outhol | wavel | litdplanes | Silver Oct 11; smaller thetas; 154.06pm
1 | 10.87 | 0.05 | 0 | 0.05 | 8.55 | 26.5 | 154.06 | 0
2 | 13 | 0.05 | 0 | 0.05
3 | 15 | 0.05 | 0 | 0.05 | 0.02 | 0.03
4 | 15.45 | 0.05 | 0 | 0.05
5 | 18.4 | 0.05 | 0 | 0.05
6 | 18.75 | 0.05 | 0 | 0.05
7 | 22.1 | 0.05 | 0 | 0.05
8 | 22.72 | 0.05 | 0 | 0.05

## datana
plane distance in pm | error in pm | lattice constant in pm | error in pm | h | k | l | sqrt(h^2+k^2+l^2) | dist from left in cm | dist to outhol in cm | angle in rad | wavelength in pm | calculated lattice constant | error
78.64524 | 0.09189709 | 408.6527 | 0.4775113 | 5 | 1 | 1 | 5.196152 | 10.87 | 15.63 | 1.367774 | 154.06 | 408.2755 | 0.3649061
83.26394 | 0.1778895 | 407.9083 | 0.8714771 | 4 | 2 | 2 | 4.898979 | 13 | 13.5 | 1.181379 | 154.06 | rchi2
91.17162 | 0.2676793 | 407.7319 | 1.197098 | 4 | 2 | 0 | 4.472136 | 15 | 11.5 | 1.00636 | 154.06 | 0.5113852
93.5767 | 0.2900894 | 407.8914 | 1.26447 | 3 | 3 | 1 | 4.358899 | 15.45 | 11.05 | 0.9669805 | 154.06 | CDF
118.3358 | 0.4758891 | 409.9273 | 1.648528 | 2 | 2 | 2 | 3.464102 | 18.4 | 8.1 | 0.7088273 | 154.06 | 0.8831854
122.7782 | 0.5049391 | 407.2092 | 1.674694 | 3 | 1 | 1 | 3.316625 | 18.75 | 7.75 | 0.678199 | 154.06
205.0863 | 0.9809383 | 410.1725 | 1.961877 | 2 | 0 | 0 | 2 | 22.1 | 4.4 | 0.385042 | 154.06
237.1711 | 1.154254 | 410.7924 | 1.999226 | 1 | 1 | 1 | 1.732051 | 22.72 | 3.78 | 0.3307861 | 154.06
plane distance in pm | error in pm | lattice constant in pm | error in pm | h | k | l | sqrt(h^2+k^2+l^2) | dist from left in cm | dist to outhol in cm | angle in rad | wavelength in pm
78.64524 | 0.1008867 | 408.6527 | 0.5242225 | 5 | 1 | 1 | 5.196152 | 10.87 | 15.63 | 1.367774 | 154.06
83.26394 | 0.196295 | 407.9083 | 0.9616452 | 4 | 2 | 2 | 4.898979 | 13 | 13.5 | 1.181379 | 154.06
91.17162 | 0.2967256 | 407.7319 | 1.326997 | 4 | 2 | 0 | 4.472136 | 15 | 11.5 | 1.00636 | 154.06
93.5767 | 0.3218822 | 407.8914 | 1.403052 | 3 | 3 | 1 | 4.358899 | 15.45 | 11.05 | 0.9669805 | 154.06
118.3358 | 0.5311197 | 409.9273 | 1.839853 | 2 | 2 | 2 | 3.464102 | 18.4 | 8.1 | 0.7088273 | 154.06
122.7782 | 0.5638825 | 407.2092 | 1.870187 | 3 | 1 | 1 | 3.316625 | 18.75 | 7.75 | 0.678199 | 154.06
205.0863 | 1.100559 | 410.1725 | 2.201118 | 2 | 0 | 0 | 2 | 22.1 | 4.4 | 0.385042 | 154.06
237.1711 | 1.295797 | 410.7924 | 2.244386 | 1 | 1 | 1 | 1.732051 | 22.72 | 3.78 | 0.3307861 | 154.06