## Tabelle1
number | rdata1 | rdatae | ldata | ldatae | inchol | outhol | wavel | litdplanes | Tungsten Oct 11; larger thetas; 154.44pm
1 | 11.15 | 0.05 | 0 | 0.05 | 8.55 | 26.5 | 154.06 | 0
2 | 13.4 | 0.05 | 0 | 0.05
3 | 15.02 | 0.05 | 0 | 0.05 | 0.03 | 0.03
4 | 16.5 | 0.05 | 0 | 0.05
5 | 17.87 | 0.05 | 0 | 0.05
6 | 19.25 | 0.05 | 0 | 0.05
7 | 20.7 | 0.05 | 0 | 0.05
8 | 22.55 | 0.05 | 0 | 0.05

## datana
plane distance in pm | error in pm | lattice constant in pm | error in pm | h | k | l | sqrt(h^2+k^2+l^2) | dist from left in cm | dist to outhol in cm | angle in rad | wavelength in pm | calculated lattice constant | error
79.06776 | 0.1071844 | 316.271 | 0.4287376 | 4 | 0 | 0 | 4 | 11.15 | 15.35 | 1.343272 | 154.06 | 316.1127 | 0.3316017
84.52971 | 0.2011051 | 316.2812 | 0.7524665 | 3 | 2 | 1 | 3.741657 | 13.4 | 13.1 | 1.146375 | 154.06 | rchi2
91.2729 | 0.2755523 | 316.1786 | 0.9545411 | 2 | 2 | 2 | 3.464102 | 15.02 | 11.48 | 1.00461 | 154.06 | 0.404075
100.3511 | 0.354126 | 317.3381 | 1.119845 | 3 | 1 | 0 | 3.162278 | 16.5 | 10 | 0.8750954 | 154.06 | CDF
112.3804 | 0.4423467 | 317.8598 | 1.251145 | 2 | 2 | 0 | 2.828427 | 17.87 | 8.63 | 0.7552074 | 154.06 | 0.9272943
129.958 | 0.5566705 | 318.3308 | 1.363559 | 2 | 1 | 1 | 2.44949 | 19.25 | 7.25 | 0.6344442 | 154.06
158.4842 | 0.7260101 | 316.9683 | 1.45202 | 2 | 0 | 0 | 2 | 20.7 | 5.8 | 0.5075554 | 154.06
227.3477 | 1.105358 | 321.5182 | 1.563213 | 1 | 1 | 0 | 1.414214 | 22.55 | 3.95 | 0.3456627 | 154.06
plane distance in pm | error in pm | lattice constant in pm | error in pm | h | k | l | sqrt(h^2+k^2+l^2) | dist from left in cm | dist to outhol in cm | angle in rad | wavelength in pm
79.06776 | 0.116965 | 316.271 | 0.4678599 | 4 | 0 | 0 | 4 | 11.15 | 15.35 | 1.343272 | 154.06
84.52971 | 0.2208939 | 316.2812 | 0.8265095 | 3 | 2 | 1 | 3.741657 | 13.4 | 13.1 | 1.146375 | 154.06
91.2729 | 0.3040564 | 316.1786 | 1.053282 | 2 | 2 | 2 | 3.464102 | 15.02 | 11.48 | 1.00461 | 154.06
100.3511 | 0.3923214 | 317.3381 | 1.240629 | 3 | 1 | 0 | 3.162278 | 16.5 | 10 | 0.8750954 | 154.06
112.3804 | 0.4917504 | 317.8598 | 1.39088 | 2 | 2 | 0 | 2.828427 | 17.87 | 8.63 | 0.7552074 | 154.06
129.958 | 0.6207966 | 318.3308 | 1.520635 | 2 | 1 | 1 | 2.44949 | 19.25 | 7.25 | 0.6344442 | 154.06
158.4842 | 0.811977 | 316.9683 | 1.623954 | 2 | 0 | 0 | 2 | 20.7 | 5.8 | 0.5075554 | 154.06
227.3477 | 1.23982 | 321.5182 | 1.753371 | 1 | 1 | 0 | 1.414214 | 22.55 | 3.95 | 0.3456627 | 154.06