## Tabelle1
number | rdata1 | rdatae | ldata | ldatae | inchol | outhol | wavel | litdplanes | Unknown Oct 22; larger thetas; 154.44pm
1 | 14.65 | 0.05 | 0 | 0.05 | 8.8 | 26.88 | 154.44 | 0
2 | 16 | 0.05 | 0 | 0.05
3 | 17.3 | 0.05 | 0 | 0.05 | 0.02 | 0.03
4 | 18.6 | 0.05 | 0 | 0.05
5 | 19.9 | 0.05 | 0 | 0.05
6 | 21.3 | 0.05 | 0 | 0.05
7 | 23 | 0.05 | 0 | 0.05

## datana
plane distance in pm | error in pm | lattice constant in pm | error in pm | h | k | l | sqrt(h^2+k^2+l^2) | dist from left in cm | dist to outhol in cm | angle in rad | wavelength in pm | calculated lattice constant | error
88.39311 | 0.2362139 | 330.7367 | 0.8838315 | 3 | 2 | 1 | 3.741657 | 14.65 | 12.23 | 1.062546 | 154.44 | 330.5949 | 0.6955757
95.25713 | 0.3014875 | 329.9804 | 1.044383 | 2 | 2 | 2 | 3.464102 | 16 | 10.88 | 0.945258 | 154.44 | rchi2
104.4232 | 0.3747338 | 330.2152 | 1.185012 | 3 | 1 | 0 | 3.162278 | 17.3 | 9.58 | 0.8323135 | 154.44 | 0.3850439
117.1935 | 0.4641524 | 331.4733 | 1.312821 | 2 | 2 | 0 | 2.828427 | 18.6 | 8.28 | 0.7193691 | 154.44 | CDF
135.4895 | 0.5798425 | 331.8802 | 1.420318 | 2 | 1 | 1 | 2.44949 | 19.9 | 6.98 | 0.6064247 | 154.44 | 0.9233358
165.6994 | 0.7561031 | 331.3989 | 1.512206 | 2 | 0 | 0 | 2 | 21.3 | 5.58 | 0.4847922 | 154.44
233.4711 | 1.125971 | 330.1779 | 1.592364 | 1 | 1 | 0 | 1.414214 | 23 | 3.88 | 0.3370957 | 154.44
plane distance in pm | error in pm | lattice constant in pm | error in pm | h | k | l | sqrt(h^2+k^2+l^2) | dist from left in cm | dist to outhol in cm | angle in rad | wavelength in pm
88.39311 | 0.2614719 | 330.7367 | 0.9783382 | 3 | 2 | 1 | 3.741657 | 14.65 | 12.23 | 1.062546 | 154.44
95.25713 | 0.3347071 | 329.9804 | 1.159459 | 2 | 2 | 2 | 3.464102 | 16 | 10.88 | 0.945258 | 154.44
104.4232 | 0.4171251 | 330.2152 | 1.319066 | 3 | 1 | 0 | 3.162278 | 17.3 | 9.58 | 0.8323135 | 154.44
117.1935 | 0.5179106 | 331.4733 | 1.464872 | 2 | 2 | 0 | 2.828427 | 18.6 | 8.28 | 0.7193691 | 154.44
135.4895 | 0.6483963 | 331.8802 | 1.58824 | 2 | 1 | 1 | 2.44949 | 19.9 | 6.98 | 0.6064247 | 154.44
165.6994 | 0.8471743 | 331.3989 | 1.694349 | 2 | 0 | 0 | 2 | 21.3 | 5.58 | 0.4847922 | 154.44
233.4711 | 1.263962 | 330.1779 | 1.787513 | 1 | 1 | 0 | 1.414214 | 23 | 3.88 | 0.3370957 | 154.44